## 工作表1
| No | Composition | fraction | MSdc | MSdn | SDdc | SDdn | RMS | Scorr | DcoE | MinE | GFA | RQGPR | GSVM | delta | Hmix
Zr55Cu20Al15Co10 | 4 | Zr Cu Al Co | 55 20 15 10 | 0.01389079 | 0.1079566 | 0.003251255 | 0.006926826 | 0.1026901 | 0.8426377 | 127.2282 | 0.5273973 | 3mm | 2.781862 | RF | 0.1005567 | -34.44 | 10.05567 | 1 | 1
Zr54Ni16Cu14Ti10Al6 | 5 | Zr Ni Cu Ti Al | 54 16 14 10 6 | 0.011355 | 0.1096773 | 0.003376431 | 0.009538784 | 0.1046606 | 0.9795483 | 110.2938 | 0.5672407 | 3mm | 2.735902 | 1 | 0.1022954 | -33.576 | 10.22954 | 2 | 1
Zr55Cu20Co10Ti8Al7 | 5 | Zr Cu Co Ti Al | 55 20 10 8 7 | 0.01382071 | 0.1072798 | 0.003234853 | 0.00841508 | 0.1022642 | 0.9934791 | 118.1787 | 0.5483093 | 3mm | 2.663733 | 1 | 0.1000506 | -28.168 | 10.00506 | 3 | 1
Zr55Cu20Ti10Co10Al5 | 5 | Zr Cu Ti Co Al | 55 20 10 10 5 | 0.01380206 | 0.1071064 | 0.003230488 | 0.008781332 | 0.1021536 | 1.000633 | 115.6341 | 0.5503391 | 2mm | 2.651803 | 1 | 0.09992006 | -26.36 | 9.992006 | 4 | 1
Zr45Cu20Ti10Al10Co10Hf5 | 6 | Zr Cu Ti Al Co Hf | 45 20 10 10 10 5 | 0.01676054 | 0.1056241 | 0.004287204 | 0.009891746 | 0.1001651 | 1.203675 | 120.3576 | 0.6513241 | 2mm | 1.883307 | 1 | 0.09823491 | -29.14 | 9.823491 | 5 | 1
Zr16.67Hf16.67Al16.67Co16.67Ni16.67Cu16.67 | 6 | Zr Hf Al Co Ni Cu | 1 1 1 1 1 1 | 0.4127861 | 0.1165641 | 0.1744639 | 0.008397134 | 0.1079738 | 1.368288 | 116.6773 | 0.785215 | r | 1.667607 | 1 | 0.1071745 | -35.77778 | 10.71745 | 6 | 1
Zr20Hf20Al20Co20Cu20 | 5 | Zr Hf Al Co Cu | 1 1 1 1 1 | 0.4265522 | 0.1104498 | 0.1567769 | 0.01196096 | 0.1036633 | 1.213928 | 127.0487 | 0.7478989 | r | 1.547276 | 1 | 0.1023987 | -34.08 | 10.23987 | 7 | 1
Zr25Hf25Al25Co25 | 4 | Zr Hf Al Co | 1 1 1 1 | 0.4361228 | 0.1019445 | 0.1277374 | 0.01079301 | 0.09768211 | 0.9534215 | 123.287 | 0.7040278 | r | 1.259307 | 1 | 0.09567684 | -44.5 | 9.567684 | 8 | 1
Ti20Zr20Hf20Al20Co20 | 5 | Ti Zr Hf Al Co | 1 1 1 1 1 | 0.05459484 | 0.09127018 | 0.02006603 | 0.01744078 | 0.08727467 | 1.206936 | 110.7513 | 0.7626277 | r | 1.133494 | 1 | 0.08562966 | -37.76 | 8.562966 | 9 | 1
Ti16.67Zr16.67Hf16.67Al16.67Co16.67Ni16.67 | 6 | Ti Zr Hf Al Co Ni | 1 1 1 1 1 1 | 0.06357671 | 0.1058223 | 0.02687068 | 0.01616749 | 0.09993771 | 1.337008 | 103.5934 | 0.7954514 | r | 1.02087 | 1 | 0.09847033 | -42.66667 | 9.847033 | 10 | 1
Ti25Zr25Hf25Co25 | 4 | Ti Zr Hf Co | 1 1 1 1 | 0.07514434 | 0.1001779 | 0.02200927 | 0.01513809 | 0.09661751 | 1.114434 | 84.68471 | 0.7238292 | r | 0.7684914 | 1 | 0.09436068 | -26 | 9.436068 | 11 | 1
Zr40Ti30Fe20Nb10 | 4 | Zr Ti Fe Nb | 40 30 20 10 | 0.04163764 | 0.09696848 | 0.007158398 | 0.01900581 | 0.09256808 | 1.134306 | 99.85369 | 0.668803 | c | - | 0 | 0.09057734 | -12.48 | 9.057734 |  | 0
Zr40Ti20Co20Nb20 | 4 | Zr Ti Co Nb | 40 20 20 20 | 0.01156977 | 0.09514342 | 0.003120405 | 0.01636748 | 0.09045209 | 1.111597 | 108.9965 | 0.6849538 | c | - | 0 | 0.08876418 | -20 | 8.876418 |  | 0
Zr45Ti25Fe16Nb14 | 4 | Zr Ti Fe Nb | 45 25 16 14 | 0.01473087 | 0.09181634 | 0.002919899 | 0.01492416 | 0.08811018 | 1.149312 | 102.177 | 0.6557917 | c | - | 0 | 0.0861118 | -10.0656 | 8.61118 |  | 0
Zr43Ti25Fe15Nb9Co8 | 5 | Zr Ti Fe Nb Co | 43 25 15 9 8 | 0.01911316 | 0.1016451 | 0.003914256 | 0.01714317 | 0.097068 | 1.214025 | 98.70623 | 0.6752959 | c | - | 0 | 0.09496136 | -17.7144 | 9.496136 | 14 | 0
Zr45Ti25Nb14Fe8Co8 | 5 | Zr Ti Nb Fe Co | 45 25 14 8 8 | 0.01435411 | 0.0907275 | 0.002845218 | 0.01439235 | 0.08695275 | 1.21826 | 100.9765 | 0.6663688 | c | - | 0 | 0.08505011 | -13.6784 | 8.505011 |  | 0
Ti20.51Zr20.51Hf20.51Ni7.69Co7.69Al23.08 | 6 | Ni Co Ti Zr Hf Al | 7.69 7.69 20.51 20.51 20.51 23.08 | 0.7889501 | 0.08511524 | 0.4795294 | 0.01574777 | 0.08147723 | 1.288484 | 114.0096 | 0.7703836 | c | - | 0 | 0.07990577 | -38.8253 | 7.990577 |  | 0
Ti22.22Zr22.22Hf22.22Ni8.33Co8.33Al16.67 | 6 | Ni Co Ti Zr Hf Al | 8.33 8.33 22.22 22.22 22.22 16.67 | 0.8809593 | 0.08773453 | 0.5213632 | 0.01527428 | 0.08427971 | 1.327248 | 108.3474 | 0.7688652 | c | - | 0 | 0.08250458 | -36.05547 | 8.250458 | 5 | 0
Ti24.24Zr24.24Hf24.24Ni9.09Co9.09Al9.09 | 6 | Ni Co Ti Zr Hf Al | 9.09 9.09 24.24 24.24 24.24 9.09 | 0.9926123 | 0.09059338 | 0.569361 | 0.01497639 | 0.08739046 | 1.344296 | 98.91987 | 0.7588394 | c | - | 0 | 0.0853652 | -31.59229 | 8.53652 |  | 0
Ti22.22Zr22.22Hf22.22Ni8.33Co8.33Nb16.67 | 6 | Ni Co Ti Zr Hf Nb | 8.33 8.33 22.22 22.22 22.22 16.67 | 0.8835779 | 0.08792814 | 0.5229128 | 0.01511131 | 0.08442705 | 1.491636 | 104.1818 | 0.7802251 | c | - | 0 | 0.08266495 | -18.60555 | 8.266495 |  | 0
Ti24.24Zr24.24Hf24.24Ni9.09Co9.09Nb9.09 | 6 | Ni Co Ti Zr Hf Nb | 9.09 9.09 24.24 24.24 24.24 9.09 | 0.9942379 | 0.09070357 | 0.5702935 | 0.01487629 | 0.08747455 | 1.438579 | 96.22323 | 0.7710643 | c | - | 0 | 0.08545662 | -21.21212 | 8.545662 | 6 | 0
Ti26.67Zr26.67Hf26.67Ni10Co10 | 5 | Ni Co Ti Zr Hf | 10 10 26.67 26.67 26.67 | 1.129153 | 0.09369359 | 0.6242058 | 0.01501532 | 0.09084059 | 1.249028 | 82.32439 | 0.7360743 | c | - | 0 | 0.08850312 | -24.53149 | 8.850312 |  | 0

## Sheet1
0.01389 | 0.00969 | 0.01382 | 0.0138 | 0.01676 | 0.41279 | 0.42655 | 0.43612 | 0.05459 | 0.06358 | 0.07514 | 0.04164 | 0.01157 | 0.01473 | 0.01911 | 0.01435 | 0.78895 | 0.88096 | 0.99261 | 0.88358 | 0.99424 | 1.12915
0.10796 | 0.10798 | 0.10728 | 0.10711 | 0.10562 | 0.11656 | 0.11045 | 0.10194 | 0.09127 | 0.10582 | 0.10018 | 0.09697 | 0.09514 | 0.09182 | 0.10165 | 0.09073 | 0.08512 | 0.08773 | 0.09059 | 0.08793 | 0.0907 | 0.09369
0.00325 | 0.00304 | 0.00323 | 0.00323 | 0.00429 | 0.17446 | 0.15678 | 0.12774 | 0.02007 | 0.02687 | 0.02201 | 0.00716 | 0.00312 | 0.00292 | 0.00391 | 0.00285 | 0.47953 | 0.52136 | 0.56936 | 0.52291 | 0.57029 | 0.62421
0.00693 | 0.00951 | 0.00842 | 0.00878 | 0.00989 | 0.0084 | 0.01196 | 0.01079 | 0.01744 | 0.01617 | 0.01514 | 0.01901 | 0.01637 | 0.01492 | 0.01714 | 0.01439 | 0.01575 | 0.01527 | 0.01498 | 0.01511 | 0.01488 | 0.01502
0.10269 | 0.10323 | 0.10226 | 0.10215 | 0.10017 | 0.10797 | 0.10366 | 0.09768 | 0.08727 | 0.09994 | 0.09662 | 0.09257 | 0.09045 | 0.08811 | 0.09707 | 0.08695 | 0.08148 | 0.08428 | 0.08739 | 0.08443 | 0.08747 | 0.09084
0.84264 | 0.97991 | 0.99348 | 1.00063 | 1.20367 | 1.36829 | 1.21393 | 0.95342 | 1.20694 | 1.33701 | 1.11443 | 1.13431 | 1.1116 | 1.14931 | 1.21402 | 1.21826 | 1.28848 | 1.32725 | 1.3443 | 1.49164 | 1.43858 | 1.24903
127.22818 | 111.45788 | 118.17869 | 115.63408 | 120.35759 | 116.67726 | 127.04865 | 123.28701 | 110.75125 | 103.59336 | 84.68471 | 99.85369 | 108.99651 | 102.17697 | 98.70623 | 100.97648 | 114.00959 | 108.34738 | 98.91987 | 104.18176 | 96.22323 | 82.32439
0.5274 | 0.55803 | 0.54831 | 0.55034 | 0.65132 | 0.78521 | 0.7479 | 0.70403 | 0.76263 | 0.79545 | 0.72383 | 0.6688 | 0.68495 | 0.65579 | 0.6753 | 0.66637 | 0.77038 | 0.76887 | 0.75884 | 0.78023 | 0.77106 | 0.73607